## 无效焊材 (hidden)
有效期/二期 | 材质 | 规格 | 库存额 | 可用库存 | 库存地点 | 炉批号 | 库存批 | 检验编号 | 检验编号 | 供应商牌号 | 重装合并需求项目/二期 | 令号描述 | 物料描述 | 供应商 | 供应商名称 | 意见 | 说明
2024-11-26 | E5515-B2 | Φ4.0 | 7862.55 | 800 | 1000 | 49A4004 | 1411270849 | J14-003 | J14-003 | GER-307 | 711005;711006 | 乌兰合成氨尿素项目 | 低合金钢焊条\E5515-B2 Φ4.0mm NB/T 47018 | 30004111 | 无 | 不保留 | CrMo钢国标焊条，后续暂无无石化产品,如工装使用需预热，该焊材已存储5年以上，且包装不适宜长期储存。
2019-08-22 | INCOFLUX SAS2 |  | 781.2 | 8.64 | 1000 | 530287 | 1407181615 | NG14-010 | NG14-010 | INCOFLUX SAS2 | S170013/1-3 170014/1-3 | K2K3SG | 烧结焊剂\INCOFLUX SAS2 | 30049219 | 无 | 不保留 | 相匹配焊带剩余数量较小，且该批焊剂数量不大，而且已存储5年以上，后续不再建议匹配该批焊剂采购焊带。
2019-08-22 | INCOFLUX SAS2 |  | 15628.45 | 172.8 | 1000 | 530287 | 1409131103 | NG14-010 | NG14-010 | INCOFLUX SAS2 | S170013/1-3 170014/1-3 | K2K3SG | 烧结焊剂\INCOFLUX SAS2 | 30049219 | 无 | 不保留 | 相匹配焊带剩余数量较小，且该批焊剂数量不大，而且已存储5年以上，后续不再建议匹配该批焊剂采购焊带。
2024-10-09 | INCOFLUX SAS2 |  | 67773.48 | 748.44 | 1000 | 530288 | 1412021510 | NG14-011 | NG14-011 | INCOFLUX SAS2 | S170013/1-3 170014/1-3 | K2K3SG | 烧结焊剂\INCOFLUX SAS2 | 30049219 | 无 | 不保留 | 相匹配焊带剩余数量较小，且该批焊剂数量不大，而且已存储5年以上，后续不再建议匹配该批焊剂采购焊带。
2020-01-26 | CHF105HR2 |  | 9337.61 | 575 | 1000 | 14091 | 1502031049 | NG15-001 | NG15-001 | CHF105HR2 | S170013/1-3 170014/1-3 | K2K3SG | 烧结焊剂\CHF105HR2 | 30002742 | 哈尔滨大西洋焊材销售有限公司 | 不保留 | 相匹配碳钢埋弧焊丝量较少，后续项目无法使用。
2020-02-05 | INCOFLUX SAS2 |  | 43802.13 | 483.64 | 1000 | 860825 | 1502121041 | NG15-002 | NG15-002 | INCOFLUX SAS2 | S170013/1-3 170014/1-3 | K2K3SG | 烧结焊剂\INCOFLUX SAS2 | 30002742 | 宇海有限公司 | 不保留 | 相匹配焊带剩余数量较小，且该批焊剂数量不大，而且已存储5年以上，后续不再建议匹配该批焊剂采购焊带。
2023-08-14 | EG | Φ4.0 | 16710.57 | 284 | 1000 | FN13342 | 1607191344 | NW13-014 | NW13-014 | Union S3 NiMo 1 | S120009-1；120009/2-3 | 阳江5#SG | 低合金钢焊丝\EG Φ4.0mm RCC-M | 30003877 | 无 | 不保留 | 数量少，无匹配焊剂，后续项目无法使用
2020-01-26 | E70EM12K | Φ4.0 | 854.72 | 25 | 1000 | 14-2927 | 1501261437 | NW15-002 | NW15-002 | CHW-S12HR2 | S170013/1-3;170014/1-3 | K2K3SG | 碳钢焊丝\E70EM12K Φ4.0mm RCC-M | 30002742 | 哈尔滨大西洋焊材销售有限公司 | 不保留 | 碳钢埋弧焊丝量较少，后续项目无法使用。
2022-03-30 | EM12K | Φ4.0 | 897.46 | 50 | 1000 | 72A002WN | 1704011650 | NW17-005 | NW17-005 | GWL-W12KM | 179008/1-4 | 福清余热排出热交换器 | 碳钢焊丝（桶装）\EM12K Φ4.0mm NB/T 20009.29 | 30004097 | 哈尔滨京群焊材销售有限公司 | 不保留 | 碳钢埋弧焊丝量较少，且相匹配焊剂已无库存，后续项目无法使用。
2023-03-15 | SJ101 |  | 15130.5 | 1925 | 1000 | 30411 | 1307300202 | RG13-006 | RG13-006 | GXL-1101 | 711001 | 3052煤制尿素项目 | 烧结焊剂\SJ101 | 30003877 | 无 | 不保留 | 碳钢埋弧焊材，暂无石化产品，其他项目使用可能性较小
2025-03-16 | SJ101 |  | 73050.82 | 4620 | 1000 | 261231 | 1506121326 | RG15-001 | RG15-001 | SJ101 | 711005;711006 | 乌兰合成氨尿素项目 | 烧结焊剂\SJ101 | 30055685 | 哈尔滨卓昌商贸有限公司 | 不保留 | CrMo钢国标埋弧焊材，后续暂无无石化产品，且焊剂不宜长期存储。
2025-03-17 | SJ304 |  | 16564.3 | 1140 | 1000 | 261301 | 1505070953 | RG15-003 | RG15-003 | SJ304 | 711005;711006 | 乌兰合成氨尿素项目 | 烧结焊剂\SJ304 | 30055685 | 哈尔滨卓昌商贸有限公司 | 不保留 | 国标不锈钢埋弧焊材，暂无石化产品，后续使用可能性较小
2025-03-17 | SJ305 |  | 164478.88 | 11320 | 1000 | 261302 | 1505070946 | RG15-004 | RG15-004 | SJ305 | 711005;711006 | 乌兰合成氨尿素项目 | 烧结焊剂\SJ305 | 30055685 | 哈尔滨卓昌商贸有限公司 | 不保留 | 国标不锈钢埋弧焊材，暂无石化产品，后续使用可能性较小
2025-05-20 | HJ431 |  | 1025.63 | 120 | 1000 | 261525 | 1505211137 | RG15-007 | RG15-007 | 无 | 711005;711006 | 乌兰合成氨尿素项目 | 烧结焊剂\HJ431 | 30055685 | 哈尔滨卓昌商贸有限公司 | 不保留 | 碳钢埋弧焊材，暂无石化产品，其他项目使用可能性较小
2025-08-04 | SJ82B |  | 2991.45 | 140 | 1000 | 260084 | 1506151702 | RG15-008 | RG15-008 | SJ82B | 711005;711006 | 乌兰合成氨尿素项目 | 烧结焊剂\SJ82B | 30055685 | 哈尔滨卓昌商贸有限公司 | 不保留 | 相匹配焊带剩余数量较小，后续其他项目无法使用
2026-05-17 | GXS-300 |  | 6153.88 | 600 | 1000 | 6401S071 | 1605181726 | RG16-001 | RG16-001 | GXS-300 | 711010;711011 | 金道器识产品分离塔 | 烧结焊剂\GXS-300 | 30004097 | 哈尔滨京群焊材销售有限公司 | 不保留 | 国标不锈钢埋弧焊材，暂无石化产品，后续使用可能性较小
2026-05-17 | GXS-S300 |  | 16153.85 | 1575 | 1000 | 6228D031 | 1605181719 | RG16-002 | RG16-002 | GXS-S300 | 711010;711011 | 金道器识产品分离塔 | 烧结焊剂\GXS-S300 | 30004097 | 哈尔滨京群焊材销售有限公司 | 不保留 | 国标不锈钢埋弧焊材，暂无石化产品，后续使用可能性较小
2021-07-02 | SJ208DR |  | 2625.39 | 160 | 1000 | 271434 | 1606231650 | RG16-003 | RG16-003 | SJ208DR | 711005;711006 | 乌兰合成氨尿素项目 | 烧结焊剂\SJ208DR | 30055685 | 哈尔滨卓昌商贸有限公司 | 不保留 | 低温容器埋弧焊用焊剂，后续暂无产品，使用可能性较小，建议报废
2021-07-02 | GXS-S300 |  | 12504.29 | 1045 | 1000 | 6404D031 | 1606231648 | RG16-004 | RG16-004 | GXS-S300 | 711005;711006 | 乌兰合成氨尿素项目 | 烧结焊剂\GXS-S300 | 30004097 | 哈尔滨京群焊材销售有限公司 | 不保留 | 国标不锈钢埋弧焊材，暂无石化产品，后续使用可能性较小
2021-11-14 | SJ316 |  | 6974.37 | 480 | 1000 | 261303 | 1611161114 | RG16-005 | RG16-005 | SJ316 | 711005;711006 | 乌兰合成氨尿素项目 | 烧结焊剂\SJ316 | 30055685 | 哈尔滨卓昌商贸有限公司 | 不保留 | 国标不锈钢埋弧焊材，暂无石化产品，后续使用可能性较小
2026-11-14 | SJ15F |  | 21533.34 | 1482 | 1000 | 270241 | 1611171155 | RG16-006 | RG16-006 | SJ15F | 711005;711006 | 乌兰合成氨尿素项目 | 烧结焊剂\SJ15F | 30055685 | 哈尔滨卓昌商贸有限公司 | 不保留 | 国标不锈钢埋弧焊材，暂无石化产品，后续使用可能性较小
2027.08.08 | F5P2-H10Mn2 |  | 5929.4 | 925 | 1000 | 17097 | 1708171403 | RG17-002 | RG17-002 | CHF101PR | 711005;711006 | 乌兰合成氨尿素项目 |  | 烧结焊剂\F5P2-H10Mn2 | 哈尔滨市大西洋焊接材料经销有限公司 | 部分保留 | 碳钢埋弧焊材，暂无石化产品，工装卷筒纵缝可少量使用，该批焊剂匹配焊丝RW17-015，保留200kg，其余可不保留
2027-09-25 | SJ208DR |  | 163042.87 | 10040 | 1000 | 281250 | 1711130846 | RG17-003 | RG17-003 | SJ208DR | 711005;711006 | 乌兰合成氨尿素项目 | 烧结焊剂\SJ208DR | 30003877 | 哈尔滨威尔焊接有限责任公司 | 不保留 | 低温容器埋弧焊用焊剂，后续暂无产品，使用可能性较小
2028-02-23 | CHF101PR |  | 35042.75 | 5125 | 1000 | 18027 | 1803161519 | RG18-001 | RG18-001 | CHF101PR | 711005;711006 | 乌兰合成氨尿素项目 | 烧结焊剂\CHF101PR | 30004071 | 哈尔滨市大西洋焊接材料经销有限公司 | 不保留 | 碳钢埋弧焊材，暂无石化产品，其他项目使用可能性较小
2028-03-21 | SJ303 |  | 10256.42 | 800 | 1000 | 290055 | 1703210840 | RG18-002 | RG18-002 | SJ303 | 711005;711006 | 乌兰合成氨尿素项目 | 烧结焊剂\SJ303 | 30003877 | 哈尔滨威尔焊接有限责任公司 | 不保留 | 国标不锈钢埋弧焊材，暂无石化产品，后续使用可能性较小 （RH18-001、RH18-002还有库存）
2028-02-02 | SJ304 |  | 10256.42 | 800 | 1000 | 290054 | 1703201433 | RG18-003 | RG18-003 | SJ304 | 711005;711006 | 乌兰合成氨尿素项目 | 烧结焊剂\SJ304 | 30003877 | 哈尔滨威尔焊接有限责任公司 | 不保留 | 国标不锈钢埋弧焊材，暂无石化产品，后续使用可能性较小
2023-01-26 | EQ308 | 0.5×60 | 2596.57 | 49.8 | 1000 | 31D0048 | 1307300159 | RH13-001 | RH13-001 | GDS-308 | 711001 | 3052煤制尿素项目 | 焊带\EQ308 0.5×60mm NB/T 47018 | 30003877 | 无 | 不保留 | 国标不锈钢埋弧焊材，暂无石化产品，后续使用可能性较小
2023-01-26 | EQ309 | 0.5×60 | 1892.63 | 49.3 | 1000 | 31D0038 | 1407300201 | RH13-002 | RH13-002 | GDS-309 | 711001 | 3052煤制尿素项目 | 焊带\EQ309 0.5×60mm NB/T 47018 | 30003877 | 无 | 不保留 | 国标不锈钢埋弧焊材，暂无石化产品，后续使用可能性较小
2023-04-23 | EQ308L | 0.5×60 | 10198.96 | 213.1 | 1000 | 34D9012 | 1307300243 | RH13-003 | RH13-003 | GDS-308 | 711001 | 3052煤制尿素项目 | 焊带\EQ308L 0.5×60mm RCC-M | 30003877 | 无 | 不保留 | 国标不锈钢埋弧焊材，暂无石化产品，后续使用可能性较小
2023-04-23 | EQ309L | 0.5×60 | 16240.44 | 287.9 | 1000 | 34D9022 | 1307300244 | RH13-004 | RH13-004 | GDS-309 | 711001 | 3052煤制尿素项目 | 焊带\EQ309L 0.5×60mm NB/T 47018 | 30003877 | 无 | 不保留 | 国标不锈钢埋弧焊材，暂无石化产品，后续使用可能性较小
2025-03-30 | EQ309LMo | 0.5×30 | 3774.33 | 46 | 1000 | 31232253 | 1504171402 | RH15-001 | RH15-001 | EQ309LMo | 711005;711006 | 乌兰合成氨尿素项目 | 焊带\EQ309LMo 0.5×30mm NB/T 47018 | 30055685 | 哈尔滨卓昌商贸有限公司 | 不保留 | 国标不锈钢埋弧焊材，暂无石化产品，后续使用可能性较小
2025-03-30 | EQ316L | 0.5×30 | 871.75 | 17 | 1000 | 31232254 | 1503301215 | RH15-002 | RH15-002 | EQ316L | 711005;711006 | 乌兰合成氨尿素项目 | 焊带\EQ316L 0.5×30mm NB/T 47018 | 30055685 | 哈尔滨卓昌商贸有限公司 | 不保留 | 国标不锈钢埋弧焊材，暂无石化产品，后续使用可能性较小
2025-03-17 | EQ347 | 0.5×30 | 29145.32 | 682 | 1000 | 31232252 | 1505070940 | RH15-003 | RH15-003 | EQ347 | 711005;711006 | 乌兰合成氨尿素项目 | 焊带\EQ347 0.5×30mm NB/T 47018 | 30055685 | 哈尔滨卓昌商贸有限公司 | 不保留 | 国标不锈钢埋弧焊材，暂无石化产品，后续使用可能性较小
2025-03-17 | EQ309L | 0.5×30 | 7333.31 | 143 | 1000 | 31232251 | 1505070937 | RH15-004 | RH15-004 | EQ309L | 711005;711006 | 乌兰合成氨尿素项目 | 焊带\EQ309L 0.5×30mm NB/T 47018 | 30055685 | 哈尔滨卓昌商贸有限公司 | 不保留 | 国标不锈钢埋弧焊材，暂无石化产品，后续使用可能性较小
2025-03-17 | EQ347 | 0.5×60 | 504919.54 | 11815.1 | 1000 | 31232250 | 1505070958 | RH15-005 | RH15-005 | 无 | 711005;711006 | 乌兰合成氨尿素项目 | 焊带\EQ347 0.5×60mm NB/T 47018 | 30055685 | 哈尔滨卓昌商贸有限公司 | 不保留 | 国标不锈钢埋弧焊材，暂无石化产品，后续使用可能性较小
2025-03-17 | EQ309L | 0.5×60 | 75896.72 | 1480 | 1000 | 31232249 | 1505070955 | RH15-006 | RH15-006 | EQ309L | 711005;711006 | 乌兰合成氨尿素项目 | 焊带\EQ309L 0.5×60mm NB/T 47018 | 30055685 | 哈尔滨卓昌商贸有限公司 | 不保留 | 国标不锈钢埋弧焊材，暂无石化产品，后续使用可能性较小
2025-08-20 | EQNiCrMo-3 | 0.5×60 | 5128.19 | 20 | 1000 | 31260248 | 1508211534 | RH15-007 | RH15-007 | 无 | 711005;711006 | 乌兰合成氨尿素项目 | 焊带\EQNiCrMo-3 0.5×60mm ASME SFA-5.14 | 30055685 | 哈尔滨卓昌商贸有限公司 | 不保留 | 镍基焊带剩余数量较小，后续其他项目无法使用
2026-05-17 | EQ308 | 0.5×30 | 18997.84 | 561.3 | 1000 | 64D9028 | 1605181722 | RH16-001 | RH16-001 | GDS-308 | 711010;711011 | 金道器识产品分离塔 | 焊带\EQ308 0.5×30mm NB/T 47018 | 30004097 | 哈尔滨京群焊材销售有限公司 | 不保留 | 国标不锈钢埋弧焊材，暂无石化产品，后续使用可能性较小
2026-05-17 | EQ309(B) | 0.5×30 | 23583.94 | 546.4 | 1000 | 64D0048 | 1605181723 | RH16-002 | RH16-002 | GDS-309 | 711010;711011 | 金道器识产品分离塔 | 焊带\EQ309(B) 0.5×30mm NB/T 47018 | 30004097 | 哈尔滨京群焊材销售有限公司 | 不保留 | 国标不锈钢埋弧焊材，暂无石化产品，后续使用可能性较小
2021-07-02 | EQ309LMo | 0.5×30 | 425.63 | 6 | 1000 | 65D0068 | 1606231644 | RH16-003 | RH16-003 | GDS-309MoL | 711005;711006 | 乌兰合成氨尿素项目 | 焊带\EQ309LMo 0.5×30mm NB/T 47018 | 30004097 | 哈尔滨京群焊材销售有限公司 | 不保留 | 国标不锈钢埋弧焊材，暂无石化产品，后续使用可能性较小
2021-07-02 | EQ316L | 0.5×30 | 21250.03 | 421.4 | 1000 | 65D0058 | 1606231642 | RH16-004 | RH16-004 | GDS-316L | 711005;711006 | 乌兰合成氨尿素项目 | 焊带\EQ316L 0.5×30mm NB/T 47018 | 30004097 | 哈尔滨京群焊材销售有限公司 | 不保留 | 国标不锈钢埋弧焊材，暂无石化产品，后续使用可能性较小
2021-07-02 | EQ316L | 0.5×60 | 17725.21 | 351.5 | 1000 | 65D9058 | 1606231645 | RH16-005 | RH16-005 | GDS-316L | 711005;711006 | 乌兰合成氨尿素项目 | 焊带\EQ316L 0.5×60mm NB/T 47018 | 30004097 | 哈尔滨京群焊材销售有限公司 | 不保留 | 国标不锈钢埋弧焊材，暂无石化产品，后续使用可能性较小
2021-07-02 | EQ309LMo | 0.5×60 | 7363.59 | 103.8 | 1000 | 65D9012 | 1606231646 | RH16-006 | RH16-006 | GDS-309MoL | 711005;711006 | 乌兰合成氨尿素项目 | 焊带\EQ309LMo 0.5×60mm NB/T 47018 | 30004097 | 哈尔滨京群焊材销售有限公司 | 不保留 | 国标不锈钢埋弧焊材，暂无石化产品，后续使用可能性较小
2025-03-17 | EQ347 | 0.5×30 | 28648.07 | 521 | 1000 | 31232250 | 1608161025 | RH16-007 | RH16-007 | N/A | 711005;711006 | 乌兰合成氨尿素项目 | 焊带\EQ347 0.5×30mm NB/T 47018 | 30003877 | 哈尔滨威尔焊接有限责任公司 | 不保留 | 国标不锈钢埋弧焊材，暂无石化产品，后续使用可能性较小
2026-11-14 | EQ316L | 0.5×60 | 5852.29 | 126.8 | 1000 | 31270750 | 1611161106 | RH16-009 | RH16-009 | N/A | 711005;711006 | 乌兰合成氨尿素项目 | 焊带\EQ316L 0.5×60mm NB/T 47018 | 30055685 | 哈尔滨卓昌商贸有限公司 | 不保留 | 国标不锈钢埋弧焊材，暂无石化产品，后续使用可能性较小
2021-11-14 | EQ309LMo | 0.5×30 | 8259.4 | 125.5 | 1000 | 31270749 | 1611161109 | RH16-010 | RH16-010 | N/A | 711005;711006 | 乌兰合成氨尿素项目 | 焊带\EQ309LMo 0.5×30mm NB/T 47018 | 30055685 | 哈尔滨卓昌商贸有限公司 | 不保留 | 国标不锈钢埋弧焊材，暂无石化产品，后续使用可能性较小
2026-11-14 | EQ309LMo | 0.5×60 | 15103.85 | 229.5 | 1000 | 31270748 | 1611171124 | RH16-012 | RH16-012 | N/A | 711005;711006 | 乌兰合成氨尿素项目 | 焊带\EQ309LMo 0.5×60mm NB/T 47018 | 30055685 | 哈尔滨卓昌商贸有限公司 | 不保留 | 国标不锈钢埋弧焊材，暂无石化产品，后续使用可能性较小
2026-11-14 | EQ309LNb | 0.5×30 | 5833.32 | 105 | 1000 | 31270696 | 1611161407 | RH16-013 | RH16-013 | N/A | 711005;711006 | 乌兰合成氨尿素项目 | 焊带\EQ309LNb 0.5×30mm NB/T 47018 | 30055685 | 哈尔滨卓昌商贸有限公司 | 不保留 | 国标不锈钢埋弧焊材，暂无石化产品，后续使用可能性较小
2026-11-14 | EQ309L | 0.5×30 | 9893.49 | 186.7 | 1000 | 31270747 | 1611161112 | RH16-014 | RH16-014 | N/A | 711005;711006 | 乌兰合成氨尿素项目 | 焊带\EQ309L 0.5×30mm NB/T 47018 | 30055685 | 哈尔滨卓昌商贸有限公司 | 不保留 | 国标不锈钢埋弧焊材，暂无石化产品，后续使用可能性较小
2026-11-14 | EQ309LNb | 0.5×60 | 15444.42 | 278 | 1000 | 31270695 | 1611161408 | RH16-015 | RH16-015 | N/A | 711005;711006 | 乌兰合成氨尿素项目 | 焊带\EQ309LNb 0.5×60mm NB/T 47018 | 30055685 | 哈尔滨卓昌商贸有限公司 | 不保留 | 国标不锈钢埋弧焊材，暂无石化产品，后续使用可能性较小
2028-03-21 | EQ309L | 0.5×30 | 28038.45 | 729 | 1000 | 31290239 | 1703201430 | RH18-001 | RH18-001 | EQ308L | 711005;711006 | 乌兰合成氨尿素项目 | 焊带\EQ309L 0.5×30mm NB/T 47018 | 30003877 | 哈尔滨威尔焊接有限责任公司 | 不保留 | 国标不锈钢埋弧焊材，暂无石化产品，后续使用可能性较小
2028-03-12 | EQ309L | 0.5×30 | 31589.75 | 672 | 1000 | 31290238 | 1703201429 | RH18-002 | RH18-002 | EQ309L | 711005;711006 | 乌兰合成氨尿素项目 | 焊带\EQ309L 0.5×30mm NB/T 47018 | 30003877 | 哈尔滨威尔焊接有限责任公司 | 不保留 | 国标不锈钢埋弧焊材，暂无石化产品，后续使用可能性较小
2023-04-22 | E5515-B2 | Φ3.2 | 7079.37 | 460 | 1000 | 3317047 | 1307300250 | RJ13-014 | RJ13-014 | R307C | 711001 | 3052煤制尿素项目 | 低合金钢焊条\E5515-B2 Φ3.2mm NB/T 47018 | 30003877 | 无 | 不保留 | CrMo钢国标焊条，后续暂无无石化产品,如工装使用需预热，该焊材已存储5年以上，且包装不适宜长期储存。
2023-03-20 | H1Cr24Ni13 | Φ3.2 | 1111 | 25 | 1000 | 1212722 | 1307300158 | RW13-006 | RW13-006 | H1Cr24Ni13 | 711001 | 3052煤制尿素项目 | 不锈钢焊丝\H1Cr24Ni13 Φ3.2mm GB/T 17854 | 30003877 | 无 | 不保留 | 石化产品用国标不锈钢埋弧焊材，暂无项目，后续使用可能性较小
2023-03-15 | H08MnMoA | Φ4.0 | 769.23 | 50 | 1000 | 13HS40M-154 | 1307300241 | RW13-007 | RW13-007 | H08MnMoA | 711001 | 3052煤制尿素项目 | 低合金钢焊丝\H08MnMoA Φ4.0mm NB/T 47018 | 30003877 | 无 | 不保留 | CrMo钢国标埋弧焊材，后续暂无无石化产品，且相依焊剂不宜长期存储。
2023-03-15 | H08A | Φ4.0 | 5555.56 | 1000 | 1000 | B34024 | 1307300226 | RW13-011 | RW13-011 | THM-43 | 711001 | 3052煤制尿素项目 | 碳钢焊丝\H08A Φ4.0mm NB/T 47018 | 30003877 | 无 | 不保留 | 油箱埋弧焊用，后续暂无产品，其他项目使用可能性较小，建议报废
2023-04-22 | ER55-B2 | Φ4.0 | 131289.3 | 8581 | 1000 | 31241438 | 1307300248 | RW13-017 | RW13-017 | H08CrMoA | 711001 | 3052煤制尿素项目 | 低合金钢焊丝\ER55-B2 Φ4.0mm NB/T 47018 | 30003877 | 无 | 不保留 | CrMo钢国标埋弧焊材，后续暂无无石化产品，且相依焊剂不宜长期存储。
2023-04-22 | H12Cr24Ni13 | Φ3.2 | 84220.21 | 1759.6 | 1000 | 344006W | 1307300206 | RW13-019 | RW13-019 | GWS-309 | 711001 | 3052煤制尿素项目 | 不锈钢焊丝\H12Cr24Ni13 Φ3.2mm NB/T 47018 | 30003877 | 无 | 不保留 | 石化产品用国标不锈钢埋弧焊材，暂无项目，后续使用可能性较小
2023-05-15 | H10Mn2 | Φ4.0 | 10669.67 | 1314 | 1000 | 345037W | 1406231717 | RW13-022 | RW13-022 | GWL-14H | 711001 | 3052煤制尿素项目 | 碳钢焊丝（桶装）\H10Mn2 Φ4.0mm NB/T 47018 | 30003877 | 无 | 不保留 | 碳钢埋弧焊材，暂无石化产品，其他项目使用可能性较小
2023-05-15 | H08MnA | Φ4.0 | 334.21 | 46 | 1000 | 35A905W | 1307300220 | RW13-023 | RW13-023 | GWL-12M | 711001 | 3052煤制尿素项目 | 碳钢焊丝\H08MnA Φ4.0mm NB/T 47018 | 30003877 | 无 | 不保留 | 碳钢埋弧焊材，暂无石化产品，其他项目使用可能性较小
2023-05-15 | H10Mn2 | Φ3.2 | 3548.29 | 437 | 1000 | 344036W | 1307300201 | RW13-024 | RW13-024 | GWL-14H | 711001 | 3052煤制尿素项目 | 碳钢焊丝（桶装）\H10Mn2 Φ3.2mm NB/T 47018 | 30003877 | 无 | 不保留 | 碳钢埋弧焊材，暂无石化产品，其他项目使用可能性较小
2023-09-22 | H08Cr21Ni10 | Φ3.2 | 24443.36 | 673 | 1000 | 388017W | 1309221002 | RW13-031 | RW13-031 | GWS-308 | 711001 | 3052煤制尿素项目 | 不锈钢焊丝\H08Cr21Ni10 Φ3.2mm NB/T 47018 | 30003877 | 无 | 不保留 | 石化产品用国标不锈钢埋弧焊材，暂无项目，后续使用可能性较小
2023-10-22 | H08Cr21Ni10 | Φ3.2 | 24523.18 | 675 | 1000 | 398020W | 1310181615 | RW13-032 | RW13-032 | GWS-308 | 711001 | 3052煤制尿素项目 | 不锈钢焊丝\H08Cr21Ni10 Φ3.2mm NB/T 47018 | 30003877 | 无 | 不保留 | 石化产品用国标不锈钢埋弧焊材，暂无项目，后续使用可能性较小
2025-03-16 | H08CrMoA | Φ4.0 | 143398.53 | 5243 | 1000 | 31261231 | 1503301212 | RW15-003 | RW15-003 | H08CrMoA | 711005;711006 | 乌兰合成氨尿素项目 | 低合金钢焊丝\H08CrMoA Φ4.0mm NB/T 47018 | 30055685 | 哈尔滨卓昌商贸有限公司 | 不保留 | CrMo钢国标埋弧焊材，后续暂无无石化产品，且相依焊剂不宜长期存储。
2025-05-20 | H10Mn2 | Φ4.0 | 1826.89 | 225 | 1000 | 31261437 | 1505211111 | RW15-012 | RW15-012 | 无 | 711005;711006 | 乌兰合成氨尿素项目 | 碳钢焊丝（桶装）\H10Mn2 Φ4.0mm NB/T 47018 | 30055685 | 哈尔滨卓昌商贸有限公司 | 不保留 | 匹配焊剂已无库存，后续暂无项目使用
2025-05-20 | H10Mn2 | Φ3.2 | 1698.45 | 207 | 1000 | 31261438 | 1505211125 | RW15-013 | RW15-013 | 无 | 711005;711006 | 乌兰合成氨尿素项目 | 碳钢焊丝（桶装）\H10Mn2 Φ3.2mm NB/T 47018 | 30055685 | 哈尔滨卓昌商贸有限公司 | 不保留 | 匹配焊剂已无库存，后续暂无项目使用
2025-05-20 | H08MnA | Φ4.0 | 3055.55 | 275 | 1000 | 31261525 | 1505211126 | RW15-014 | RW15-014 | 无 | 711005;711006 | 乌兰合成氨尿素项目 | 碳钢焊丝\H08MnA Φ4.0mm NB/T 47018 | 30055685 | 哈尔滨卓昌商贸有限公司 | 不保留 | 碳钢埋弧焊材，暂无石化产品，其他项目使用可能性较小
2026-05-17 | H08Cr21Ni10 | Φ3.2 | 19743.62 | 770 | 1000 | 648052W | 1605181714 | RW16-001 | RW16-001 | GWS-308 | 711010;711011 | 金道器识产品分离塔 | 不锈钢焊丝\H08Cr21Ni10 Φ3.2mm NB/T 47018 | 30004097 | 哈尔滨京群焊材销售有限公司 | 不保留 | 石化产品用国标不锈钢埋弧焊材，暂无项目，后续使用可能性较小
2021-07-02 | ER55-Ni2/H09MnNiDR | Φ3.2 | 19924.79 | 582.8 | 1000 | 31271433 | 1606231655 | RW16-011 | RW16-011 | H09MnNiDR | 711005;711006 | 乌兰合成氨尿素项目 | 低合金钢焊丝\ER55-Ni2/H09MnNiDR Φ3.2mm NB/T 47 | 30055685 | 哈尔滨卓昌商贸有限公司 | 不保留 | 低温容器埋弧焊用焊丝，后续暂无产品，使用可能性较小，建议报废
2021-07-11 | ER55-Ni3 | Φ2.4 | 1198.72 | 25.5 | 1000 | 31277503 | 1608121628 | RW16-013 | RW16-013 | HS09MnNiDR | 711005;711006 | 乌兰合成氨尿素项目 | 碳钢焊丝\ER55-Ni3 Φ2.4mm NB/T 47018 | 30055685 | 哈尔滨卓昌商贸有限公司 | 不保留 | 低温容器氩弧焊丝，后续暂无产品，使用可能性较小
2027-04-27 | H10Mn2 | Φ4.0 | 1794.9 | 300 | 1000 | 17-3352 | 1704281447 | RW17-009 | RW17-009 | CHW-S3R | 711005;711006 | 乌兰合成氨尿素项目 | 碳钢焊丝（桶装）\H10Mn2 Φ4.0mm NB/T 47018 | 30055685 | 哈尔滨大西洋焊材销售有限公司 | 不保留 | 碳钢埋弧焊材，暂无石化产品，其他项目使用可能性较小
2027-07-25 | H10Mn2 | Φ3.2 | 3611.11 | 500 | 1000 | 17-3353 | 1708171056 | RW17-014 | RW17-014 | CHW-S3R | 711005;711006 | 乌兰合成氨尿素项目 | 碳钢焊丝（桶装）\H10Mn2 Φ3.2mm NB/T 47018 | 30004071 | 哈尔滨市大西洋焊接材料经销有限公司 | 不保留 | 碳钢埋弧焊材，暂无石化产品，其他项目使用可能性较小
2027-09-23 | ER55-Ni3 | Φ1.2 | 53871.81 | 1146 | 1000 | 31276054 | 1710261502 | RW17-016 | RW17-016 | HS09MnNiDR | 711005;711006 | 乌兰合成氨尿素项目 | 碳钢焊丝\ER55-Ni3 Φ1.2mm NB/T 47018 | 30003877 | 哈尔滨威尔焊接有限责任公司 | 不保留 | 低温容器氩弧焊丝，后续暂无产品，使用可能性较小
2027-09-23 | HS09MnNiDR | Φ2.4 | 4576.34 | 97.35 | 1000 | 31276053 | 1711130915 | RW17-017 | RW17-017 | HS09MnNiDR | 711005;711006 | 乌兰合成氨尿素项目 | 碳钢焊丝\HS09MnNiDR Φ2.4mm NB/T 47018 | 30003877 | 哈尔滨威尔焊接有限责任公司 | 不保留 | 低温容器氩弧焊丝，后续暂无产品，使用可能性较小
2027-09-25 | ER55-Ni2/H09MnNiDR | Φ3.2 | 21111.11 | 650 | 1000 | 31281252 | 1711130837 | RW17-018 | RW17-018 | H09MnNiDR | 711005;711006 | 乌兰合成氨尿素项目 | 低合金钢焊丝\ER55-Ni2/H09MnNiDR Φ3.2mm NB/T 47 | 30003877 | 哈尔滨威尔焊接有限责任公司 | 不保留 | 低温容器埋弧焊用焊丝，后续暂无产品，使用可能性较小
2027-09-25 | ER55-Ni2/H09MnNiDR | Φ4.0 | 159372.89 | 4907 | 1000 | 31281251 | 1711130848 | RW17-019 | RW17-019 | H09MnNiDR | 711005;711006 | 乌兰合成氨尿素项目 | 低合金钢焊丝\ER55-Ni2/H09MnNiDR Φ4.0mm NB/T 47 | 30003877 | 哈尔滨威尔焊接有限责任公司 | 不保留 | 低温容器埋弧焊用焊丝，后续暂无产品，使用可能性较小
2028-02-23 | H08MnA | Φ4.0 | 17993.95 | 2193 | 1000 | 18-3209 | 1803011143 | RW18-002 | RW18-002 | CHW-S2R | 711005;711006 | 乌兰合成氨尿素项目 | 碳钢焊丝\H08MnA Φ4.0mm NB/T 47018 | 30004071 | 哈尔滨市大西洋焊接材料经销有限公司 | 不保留 | 碳钢埋弧焊材，暂无石化产品，其他项目使用可能性较小
2022-02-15 | H08MnA | Φ4.0 | 181.5 | 25 | 1000 | 11-3236 | 1308180850 | W12-006 | W12-006 | CHW-S2 |  | 通用 | 碳钢焊丝\H08MnA Φ4.0mm NB/T 47018 | 30002747 | 无 | 不保留 | 相应匹配焊剂已无库存，且焊丝剩余量较少，匹配采购焊剂无意义，后续项目无法使用。
2024-11-26 | H10Mn2 | Φ4.0 | 2306.58 | 350 | 1000 | 48A019W | 1411270841 | W14-010 | W14-010 | GWL-14H | 711005;711006 | 乌兰合成氨尿素项目 | 碳钢焊丝（桶装）\H10Mn2 Φ4.0mm NB/T 47018 | 30002747 | 无 | 不保留 | 碳钢埋弧焊材，暂无石化产品，其他项目使用可能性较小
2016-05-16 | INCOFLUX SAS2 |  | 40987.3 | 385.56 | 1000 | 97606A | 1307291823 | NG11-001 | NG11-001 | INCOFLUX SAS2 | S110001-1;110001-2 | 三门2#SG | 烧结焊剂\INCOFLUX SAS2 | 30049219 | 无 | #N/A | 鉴于NG11-001的焊剂匹配的焊带已使用完，故建议对剩余的NG11-001的焊剂按《废旧物资管理办法》进行处置
2021-07-08 | OP121TT/W |  | 229144 | 5850 | 1000 | 656409 | 1307291802 | NG11-002 | NG11-002 | OP121TT/W | S110001-1;110001-2 | 三门2#SG | 烧结焊剂\OP121TT/W | 30049219 | 无 | #N/A | 采购已超10年，4.0低合金钢焊丝数量较少，故建议4.0低合金钢焊丝留待后续工装及试验用；焊丝焊剂比例按1:2预留出两种规格低合金钢焊丝匹配的焊剂用量后，剩余焊剂按《废旧物资管理办法》进行处置。
2026-04-27 | AST300NUC |  | 46140.41 | 780 | 1000 | 110076 | 1307300225 | NG11-005 | NG11-005 | AST 300 NUC | S110001-1;110001-2 | 三门2#SG | 烧结焊剂\AST300NUC | 30049219 | 无 | #N/A | 采购已超过10年，且无匹配的焊带可用，焊剂数量较少，故建议按《废旧物资管理办法》进行处置。
2017-03-16 | INCOFLUX SAS2 |  | 77837 | 997.92 | 1000 | 362985 | 1404141436 | NG12-002 | NG12-002 | INCOFLUX SAS2 | 110008/1-2 | 咸宁1#SG | 烧结焊剂\INCOFLUX SAS2 | 30049219 | 无 | #N/A | 检编为NG12-002的焊剂预留600kg与检编为NH12-001的焊带匹配，剩余的NG12-002的 焊剂按《废旧物资管理办法》进行处置。
2023-05-29 | INCOFLUX SAS2 |  | 78680 | 839.16 | 1000 | 695106 | 1803201630 | NG18-006 | NG18-006 | INCOFLUX SAS2 | 170021/1-3 | 宁德5#SG | 烧结焊剂\INCOFLUX SAS2 | 30002742 | 宇海有限公司 | #N/A | 鉴于焊带剩余数量较少，建议按照焊带数量的2倍预留焊剂，剩余部分按《废旧物资管理办法》进行处置。
2023-05-29 | INCOFLUX SAS2 |  | 36099 | 385.56 | 1000 | 695107 | 1803201631 | NG18-007 | NG18-007 | INCOFLUX SAS2 | 170021/1-3 | 宁德5#SG | 烧结焊剂\INCOFLUX SAS2 | 30002742 | 宇海有限公司 | #N/A | 鉴于焊带剩余数量较少，建议按照焊带数量的2倍预留焊剂，剩余部分按《废旧物资管理办法》进行处置。
2022-05-12 | INCOFLUX SAS2 |  | 95803.73 | 1020.6 | 1000 | 97606B | 1307291804 | NG11-009 | NG11-009 | INCOFLUX SAS2 | S110001-1;110001-2 | 三门2#SG | 烧结焊剂\INCOFLUX SAS2 | 30049219 | 无 | #N/A | #N/A

## 无效焊材清单
标的明细表
序号 | 存货名称 | 型号 | 规格 | 检验编号 | 批号 | 数量（KG） | 评估价格（元） | 转让低价（元）
1 | 焊条 | E5515-B2 | Φ4.0 | J14-003 | 49A4004 | 800 | 456030 | 457000
2 | 焊剂 | INCOFLUX SAS2 |  | NG14-010 | 530287 | 8.64
3 | 焊剂 | INCOFLUX SAS2 |  | NG14-010 | 530287 | 172.8
4 | 焊剂 | INCOFLUX SAS2 |  | NG14-011 | 530288 | 748.44
5 | 焊剂 | CHF105HR2 |  | NG15-001 | 14091 | 575
6 | 焊剂 | INCOFLUX SAS2 |  | NG15-002 | 860825 | 483.64
7 | 焊丝 | EG | Φ4.0 | NW13-014 | FN13342 | 284
8 | 焊丝 | E70EM12K | Φ4.0 | NW15-002 | 14-2927 | 25
9 | 焊丝 | EM12K | Φ4.0 | NW17-005 | 72A002WN | 50
10 | 焊剂 | SJ101 |  | RG13-006 | 30411 | 1925
11 | 焊剂 | SJ101 |  | RG15-001 | 261231 | 4620
12 | 焊剂 | SJ304 |  | RG15-003 | 261301 | 1140
13 | 焊剂 | SJ305 |  | RG15-004 | 261302 | 11320
14 | 焊剂 | HJ431 |  | RG15-007 | 261525 | 120
15 | 焊剂 | SJ82B |  | RG15-008 | 260084 | 140
16 | 焊剂 | GXS-300 |  | RG16-001 | 6401S071 | 600
17 | 焊剂 | GXS-S300 |  | RG16-002 | 6228D031 | 1575
18 | 焊剂 | SJ208DR |  | RG16-003 | 271434 | 160
19 | 焊剂 | GXS-S300 |  | RG16-004 | 6404D031 | 1045
20 | 焊剂 | SJ316 |  | RG16-005 | 261303 | 480
21 | 焊剂 | SJ15F |  | RG16-006 | 270241 | 1482
22 | 焊剂 | F5P2-H10Mn2 |  | RG17-002 | 17097 | 925
23 | 焊剂 | SJ208DR |  | RG17-003 | 281250 | 10040
24 | 焊剂 | CHF101PR |  | RG18-001 | 18027 | 5125
25 | 焊剂 | SJ303 |  | RG18-002 | 290055 | 800
26 | 焊剂 | SJ304 |  | RG18-003 | 290054 | 800
27 | 焊带 | EQ308 | 0.5×60 | RH13-001 | 31D0048 | 49.8
28 | 焊带 | EQ309 | 0.5×60 | RH13-002 | 31D0038 | 49.3
29 | 焊带 | EQ308L | 0.5×60 | RH13-003 | 34D9012 | 213.1
30 | 焊带 | EQ309L | 0.5×60 | RH13-004 | 34D9022 | 287.9
31 | 焊带 | EQ309LMo | 0.5×30 | RH15-001 | 31232253 | 46
32 | 焊带 | EQ316L | 0.5×30 | RH15-002 | 31232254 | 17
33 | 焊带 | EQ347 | 0.5×30 | RH15-003 | 31232252 | 682
34 | 焊带 | EQ309L | 0.5×30 | RH15-004 | 31232251 | 143
35 | 焊带 | EQ347 | 0.5×60 | RH15-005 | 31232250 | 11815.1
36 | 焊带 | EQ309L | 0.5×60 | RH15-006 | 31232249 | 1480
37 | 焊带 | EQNiCrMo-3 | 0.5×60 | RH15-007 | 31260248 | 20
38 | 焊带 | EQ308 | 0.5×30 | RH16-001 | 64D9028 | 561.3
39 | 焊带 | EQ309(B) | 0.5×30 | RH16-002 | 64D0048 | 546.4
40 | 焊带 | EQ309LMo | 0.5×30 | RH16-003 | 65D0068 | 6
41 | 焊带 | EQ316L | 0.5×30 | RH16-004 | 65D0058 | 421.4
42 | 焊带 | EQ316L | 0.5×60 | RH16-005 | 65D9058 | 351.5
43 | 焊带 | EQ309LMo | 0.5×60 | RH16-006 | 65D9012 | 103.8
44 | 焊带 | EQ347 | 0.5×30 | RH16-007 | 31232250 | 521
45 | 焊带 | EQ316L | 0.5×60 | RH16-009 | 31270750 | 126.8
46 | 焊带 | EQ309LMo | 0.5×30 | RH16-010 | 31270749 | 125.5
47 | 焊带 | EQ309LMo | 0.5×60 | RH16-012 | 31270748 | 229.5
48 | 焊带 | EQ309LNb | 0.5×30 | RH16-013 | 31270696 | 105
49 | 焊带 | EQ309L | 0.5×30 | RH16-014 | 31270747 | 186.7
50 | 焊带 | EQ309LNb | 0.5×60 | RH16-015 | 31270695 | 278
51 | 焊带 | EQ309L | 0.5×30 | RH18-001 | 31290239 | 729
52 | 焊带 | EQ309L | 0.5×30 | RH18-002 | 31290238 | 672
53 | 焊条 | E5515-B2 | Φ3.2 | RJ13-014 | 3317047 | 460
54 | 焊丝 | H1Cr24Ni13 | Φ3.2 | RW13-006 | 1212722 | 25
55 | 焊丝 | H08MnMoA | Φ4.0 | RW13-007 | 13HS40M-154 | 50
56 | 焊丝 | H08A | Φ4.0 | RW13-011 | B34024 | 1000
57 | 焊丝 | ER55-B2 | Φ4.0 | RW13-017 | 31241438 | 8581
58 | 焊丝 | H12Cr24Ni13 | Φ3.2 | RW13-019 | 344006W | 1759.6
59 | 焊丝 | H10Mn2 | Φ4.0 | RW13-022 | 345037W | 1314
60 | 焊丝 | H08MnA | Φ4.0 | RW13-023 | 35A905W | 46
61 | 焊丝 | H10Mn2 | Φ3.2 | RW13-024 | 344036W | 437
62 | 焊丝 | H08Cr21Ni10 | Φ3.2 | RW13-031 | 388017W | 673
63 | 焊丝 | H08Cr21Ni10 | Φ3.2 | RW13-032 | 398020W | 675
64 | 焊丝 | H08CrMoA | Φ4.0 | RW15-003 | 31261231 | 5243
65 | 焊丝 | H10Mn2 | Φ4.0 | RW15-012 | 31261437 | 225
66 | 焊丝 | H10Mn2 | Φ3.2 | RW15-013 | 31261438 | 207
67 | 焊丝 | H08MnA | Φ4.0 | RW15-014 | 31261525 | 275
68 | 焊丝 | H08Cr21Ni10 | Φ3.2 | RW16-001 | 648052W | 770
69 | 焊丝 | ER55-Ni2/H09MnNiDR | Φ3.2 | RW16-011 | 31271433 | 582.8
70 | 焊丝 | ER55-Ni3 | Φ2.4 | RW16-013 | 31277503 | 25.5
71 | 焊丝 | H10Mn2 | Φ4.0 | RW17-009 | 17-3352 | 300
72 | 焊丝 | H10Mn2 | Φ3.2 | RW17-014 | 17-3353 | 500
73 | 焊丝 | ER55-Ni3 | Φ1.2 | RW17-016 | 31276054 | 1146
74 | 焊丝 | HS09MnNiDR | Φ2.4 | RW17-017 | 31276053 | 97.35
75 | 焊丝 | ER55-Ni2/H09MnNiDR | Φ3.2 | RW17-018 | 31281252 | 650
76 | 焊丝 | ER55-Ni2/H09MnNiDR | Φ4.0 | RW17-019 | 31281251 | 4907
77 | 焊丝 | H08MnA | Φ4.0 | RW18-002 | 18-3209 | 2193
78 | 焊丝 | H08MnA | Φ4.0 | W12-006 | 11-3236 | 25
79 | 焊丝 | H10Mn2 | Φ4.0 | W14-010 | 48A019W | 350
80 | 焊剂 | INCOFLUX SAS2 |  | NG11-001 | 97606A | 385.56
81 | 焊剂 | OP121TT/W |  | NG11-002 | 656409 | 5850
82 | 焊剂 | AST300NUC |  | NG11-005 | 110076 | 780
83 | 焊剂 | INCOFLUX SAS2 |  | NG12-002 | 362985 | 997.92
84 | 焊剂 | INCOFLUX SAS2 |  | NG18-006 | 695106 | 839.16
85 | 焊剂 | INCOFLUX SAS2 |  | NG18-007 | 695107 | 385.56
86 | 焊剂 | INCOFLUX SAS2 |  | NG11-009 | 97606B | 1020.6
| 合计： |  |  |  |  | 107987.67

## Sheet3 (hidden)
物料编码 | 物料描述 | 规格 | 材质 | 库存地点 | 入库数量 | 检编 | 库存数量 | 单位 | 账面原值 | 单价 | 重装合并需求项目 | 重装合并需求项目名称 | 用途 | 提料清单 | 入库日期 | 存货年限 | 合并令号状态 | 类别 | 埋弧筛选用 | 科室 | 处置建议 | 处置建议 （汇总） | 处置理由 （汇总）
000000000080050042 | 低合金钢焊条\E5515-B2 Φ4.0mm NB/T 47018 | Φ4.0 | E5515-B2 | 1000 | 800 | J14-003 | 800 | KG | 7862.55 | 9.8281875 | 711005;711006 | 乌兰合成氨尿素项目 |  |  | 2014-11-26 | 5年以上 | 完工 | CrMo钢焊条(15CrMo/14Cr1Mo) |  |  |  | 不保留 | CrMo钢国标焊条，后续暂无无石化产品,如工装使用需预热，该焊材已存储5年以上，且包装不适宜长期储存。
000000000080050795 | 烧结焊剂\INCOFLUX SAS1 |  | INCOFLUX SAS1 | 1000 | 22.68 | NG13-003 | 22.68 | KG | 1813.5 | 79.96032 | S120009-1；120009/2-3 | 阳江5#SG | 产品用 |  | 2013-10-18 | 5年以上 | 完工 | 镍基埋弧焊剂 匹配焊带NH12-027（EQNiCr-3） | INCOFLUX SAS1 |  |  | 不保留 | 匹配焊带无库存，该批焊剂数量不大，而且已存储5年以上，后续不再建议匹配该批焊剂采购焊带。
000000000080050794 | 烧结焊剂\INCOFLUX SAS2 |  | INCOFLUX SAS2 | 1000 | 8.64 | NG14-010 | 8.64 | KG | 781.2 | 90.41667 | S170013/1-3 170014/1-3 | K2K3SG |  |  | 2014-10-21 | 5年以上 | 完工 | 镍基埋弧焊剂 匹配焊带NH14-010（EQNiCrFe-7A） | INCOFLUX SAS2 |  |  | 不保留 | 相匹配焊带剩余数量较小，且该批焊剂数量不大，而且已存储5年以上，后续不再建议匹配该批焊剂采购焊带。
000000000080050794 | 烧结焊剂\INCOFLUX SAS2 |  | INCOFLUX SAS2 | 1000 | 172.8 | NG14-010 | 172.8 | KG | 15628.45 | 90.44242 | S170013/1-3 170014/1-3 | K2K3SG |  |  | 2014-10-21 | 5年以上 | 完工 | 镍基埋弧焊剂 匹配焊带NH14-010（EQNiCrFe-7A） | INCOFLUX SAS2 |  |  | 不保留 | 相匹配焊带剩余数量较小，且该批焊剂数量不大，而且已存储5年以上，后续不再建议匹配该批焊剂采购焊带。
000000000080050794 | 烧结焊剂\INCOFLUX SAS2 |  | INCOFLUX SAS2 | 1000 | 748.44 | NG14-011 | 748.44 | KG | 67773.48 | 90.55299 | S170013/1-3 170014/1-3 | K2K3SG |  |  | 2014-12-09 | 5年以上 | 完工 | 镍基埋弧焊剂 匹配焊带NH14-010（EQNiCrFe-7A） | INCOFLUX SAS2 |  |  | 不保留 | 相匹配焊带剩余数量较小，且该批焊剂数量不大，而且已存储5年以上，后续不再建议匹配该批焊剂采购焊带。
000000000080050811 | 烧结焊剂\CHF105HR2 |  | CHF105HR2 | 1000 | 2875 | NG15-001 | 575 | KG | 9337.61 | 16.23932 | S170013/1-3 170014/1-3 | K2K3SG |  |  | 2015-03-03 | 5年以上 | 完工 | 碳钢埋弧焊剂 匹配焊丝NW15-002（E70EM12K） | CHF105HR2 |  |  | 不保留 | 相匹配碳钢埋弧焊丝量较少，后续项目无法使用。
000000000080050794 | 烧结焊剂\INCOFLUX SAS2 |  | INCOFLUX SAS2 | 1000 | 483.64 | NG15-002 | 483.64 | KG | 43802.13 | 90.56763 | S170013/1-3 170014/1-3 | K2K3SG |  |  | 2015-05-13 | 5年以上 | 完工 | 镍基埋弧焊剂 匹配焊带NH14-010（EQNiCrFe-7A） | INCOFLUX SAS2 |  |  | 不保留 | 相匹配焊带剩余数量较小，且该批焊剂数量不大，而且已存储5年以上，后续不再建议匹配该批焊剂采购焊带。
000000000080049994 | 焊带\EQNiCr-3 0.5×60mm RCC-M | 0.5×60 | EQNiCr-3 | 1000 | 256.35 | NH11-001 | 256.35 | KG | 99766.28 | 389.1799 | S211003/1-2;211004/1-2 | 三门1#2#MSR | 产品用 |  | 2011-10-19 | 5年以上 | 完工 | 镍基埋弧焊带 匹配焊剂NG11-004（INCOFLUX ESS2） | INCOFLUX ESS2 |  |  | 不保留 | 焊带数量少，后续不再建议匹配该批焊带采购焊剂。
000000000080050643 | 低合金钢焊丝\EG Φ4.0mm RCC-M | Φ4.0 | EG | 1000 | 284 | NW13-014 | 284 | KG | 16710.57 | 58.84004 | S120009-1；120009/2-3 | 阳江5#SG | 产品用 |  | 2013-09-10 | 5年以上 | 完工 | 低合金钢埋弧焊丝 匹配焊剂NG13-004（库存量0）（UV420TTR） | UV420 TTR |  |  | 不保留 | 数量少，无匹配焊剂，后续项目无法使用
000000000080050628 | 碳钢焊丝\E70EM12K Φ4.0mm RCC-M | Φ4.0 | E70EM12K | 1000 | 25 | NW15-002 | 25 | KG | 854.72 | 34.1888 | S170013/1-3;170014/1-3 | K2K3SG |  |  | 2015-03-03 | 5年以上 | 完工 | 碳钢埋弧焊丝 匹配焊剂NG15-001（CHF105HR2） | CHF105HR2 |  |  | 不保留 | 碳钢埋弧焊丝量较少，后续项目无法使用。
000000000080050615 | 碳钢焊丝（桶装）\EM12K Φ4.0mm NB/T 20009.29 | Φ4.0 | EM12K | 1000 | 50 | NW17-005 | 50 | KG | 897.46 | 17.9492 | 179008/1-4 | 福清余热排出热交换器 |  | F1PRW006H18EW0 | 2017-04-01 | 3-4年 | 完工 | 碳钢埋弧焊丝 匹配焊剂NG17-001（无）（CHF105HR2） | CHF105HR2 |  |  | 不保留 | 碳钢埋弧焊丝量较少，且相匹配焊剂已无库存，后续项目无法使用。
000000000080007850 | 烧结焊剂\SJ101 |  | SJ101 | 1000 | 1925 | RG13-006 | 1925 | KG | 15130.5 | 7.86 | 711001 | 3052煤制尿素项目 | 产品用 |  | 2013-06-20 | 5年以上 | 完工 | 碳钢埋弧焊剂 匹配焊丝RW13-022、RW13-023、RW13-024 | SJ101：GXL-1101 |  |  | 不保留 | 碳钢埋弧焊材，暂无石化产品，其他项目使用可能性较小
000000000080007850 | 烧结焊剂\SJ101 |  | SJ101 | 1000 | 4620 | RG15-001 | 4620 | KG | 73050.82 | 15.81187 | 711005;711006 | 乌兰合成氨尿素项目 |  |  | 2015-03-30 | 5年以上 | 完工 | CrMo钢埋弧焊剂 匹配焊丝RW15-003（H08CrMoA） | SJ101 |  |  | 不保留 | CrMo钢国标埋弧焊材，后续暂无无石化产品，且焊剂不宜长期存储。
000000000080050787 | 烧结焊剂\SJ304 |  | SJ304 | 1000 | 1140 | RG15-003 | 1140 | KG | 16564.3 | 14.53009 | 711005;711006 | 乌兰合成氨尿素项目 |  |  | 2015-05-07 | 5年以上 | 完工 | 不锈钢埋弧焊剂 匹配RH15-004、RH15-006 | SJ304 |  |  | 不保留 | 国标不锈钢埋弧焊材，暂无石化产品，后续使用可能性较小
000000000080050788 | 烧结焊剂\SJ305 |  | SJ305 | 1000 | 11320 | RG15-004 | 11320 | KG | 164478.88 | 14.52994 | 711005;711006 | 乌兰合成氨尿素项目 |  |  | 2015-05-07 | 5年以上 | 完工 | 不锈钢埋弧焊剂 匹配RH15-003、RH15-005、RH16-007 | SJ305 |  |  | 不保留 | 国标不锈钢埋弧焊材，暂无石化产品，后续使用可能性较小
000000000080050806 | 烧结焊剂\HJ431 |  | HJ431 | 1000 | 120 | RG15-007 | 120 | KG | 1025.63 | 8.546917 | 711005;711006 | 乌兰合成氨尿素项目 | 用于乌兰合成氨尿素项目 | F1WMPR0040030V0 | 2015-05-21 | 5年以上 | 完工 | 碳钢埋弧焊剂 匹配焊丝RW15-014（H08MnA） | HJ431 |  |  | 不保留 | 碳钢埋弧焊材，暂无石化产品，其他项目使用可能性较小
000000000080050815 | 烧结焊剂\SJ82B |  | SJ82B | 1000 | 140 | RG15-008 | 140 | KG | 2991.45 | 21.3675 | 711005;711006 | 乌兰合成氨尿素项目 | 乌兰合成氨尿素项目 焊带EQNICRMO-3相匹配焊剂 | F1WMPR0050030V0 版次：A 锅炉给水预热器 令号：711033 | 2015-06-15 | 5年以上 | 完工 | 镍基埋弧焊剂 匹配焊带RH15-007 | SJ82B |  |  | 不保留 | 相匹配焊带剩余数量较小，后续其他项目无法使用
000000000080050812 | 烧结焊剂\GXS-300 |  | GXS-300 | 1000 | 600 | RG16-001 | 600 | KG | 6153.88 | 10.25647 | 711010;711011 | 金道器识产品分离塔 | 3月计划 |  | 2016-05-18 | 4-5年 | 完工 | 不锈钢埋弧焊剂 匹配RW16-001 | GXS-300 |  |  | 不保留 | 国标不锈钢埋弧焊材，暂无石化产品，后续使用可能性较小
000000000080050807 | 烧结焊剂\GXS-S300 |  | GXS-S300 | 1000 | 1575 | RG16-002 | 1575 | KG | 16153.85 | 10.25641 | 711010;711011 | 金道器识产品分离塔 | 3月计划 |  | 2016-05-18 | 4-5年 | 完工 | 不锈钢埋弧焊剂 匹配焊带RH16-001、RH16-002 | GXS-S300 |  |  | 不保留 | 国标不锈钢埋弧焊材，暂无石化产品，后续使用可能性较小
000000000080050823 | 烧结焊剂\SJ208DR |  | SJ208DR | 1000 | 160 | RG16-003 | 160 | KG | 2625.39 | 16.4086875 | 711005;711006 | 乌兰合成氨尿素项目 | 3月计划 | F1PRW160010190V0 | 2016-07-04 | 4-5年 | 完工 | 低合金钢埋弧焊剂（低温钢）匹配焊丝RW16-011 | SJ208DR |  |  | 不保留 | 低温容器埋弧焊用焊剂，后续暂无产品，使用可能性较小，建议报废
000000000080050807 | 烧结焊剂\GXS-S300 |  | GXS-S300 | 1000 | 5225 | RG16-004 | 1045 | KG | 12504.29 | 11.96583 | 711005;711006 | 乌兰合成氨尿素项目 | 3月计划 | F1PRW160010190V0 | 2016-08-16 | 4-5年 | 完工 | 不锈钢埋弧焊剂 匹配焊带RH16-003、RH16-004 | GXS-S300 |  |  | 不保留 | 国标不锈钢埋弧焊材，暂无石化产品，后续使用可能性较小
000000000080050790 | 烧结焊剂\SJ316 |  | SJ316 | 1000 | 480 | RG16-005 | 480 | KG | 6974.37 | 14.5299375 | 711005;711006 | 乌兰合成氨尿素项目 | 产品用 | F1PRW0010200V0/B | 2016-11-16 | 4-5年 | 完工 | 不锈钢埋弧焊剂 匹配焊带RH16-009 | SJ316 |  |  | 不保留 | 国标不锈钢埋弧焊材，暂无石化产品，后续使用可能性较小
000000000080050816 | 烧结焊剂\SJ15F |  | SJ15F | 1000 | 4446 | RG16-006 | 1482 | KG | 21533.34 | 14.52992 | 711005;711006 | 乌兰合成氨尿素项目 | 产品用 | F1PRW0010200V0 REV.C | 2016-11-17 | 4-5年 | 完工 | 不锈钢埋弧焊剂 匹配焊带RH16-010、RH16-012、RH16-013、RH16-014、RH16-015 | SJ15F |  |  | 不保留 | 国标不锈钢埋弧焊材，暂无石化产品，后续使用可能性较小
000000000080050820 | 烧结焊剂\F5P2-H10Mn2 |  | F5P2-H10Mn2 | 1000 | 3675 | RG17-002 | 1075 | KG | 6890.91 | 6.410149 | 711005;711006 | 乌兰合成氨尿素项目 | 产品用 | F1PRW0010290V0/A | 2017-08-17 | 3-4年 | 完工 | 碳钢埋弧焊剂 匹配焊丝RW17-014、RW17-015 | CHF101R |  |  | 部分保留 | 碳钢埋弧焊材，暂无石化产品，工装卷筒纵缝可少量使用，该批焊剂匹配焊丝RW17-015，保留200kg，其余可不保留
000000000080050823 | 烧结焊剂\SJ208DR |  | SJ208DR | 1000 | 10040 | RG17-003 | 10040 | KG | 163042.87 | 16.23933 | 711005;711006 | 乌兰合成氨尿素项目 |  | F1PRW0020290V0/A | 2017-11-10 | 3-4年 | 完工 | 低合金钢埋弧焊剂（低温钢）匹配焊丝RW17-018、RW17-019 | SJ208DR |  |  | 不保留 | 低温容器埋弧焊用焊剂，后续暂无产品，使用可能性较小
000000000080050822 | 烧结焊剂\CHF101PR |  | CHF101PR | 1000 | 5125 | RG18-001 | 5125 | KG | 35042.75 | 6.83761 | 711005;711006 | 乌兰合成氨尿素项目 |  | F1PRW0040290V0/B | 2018-03-15 | 3-4年 | 完工 | 碳钢埋弧焊剂 匹配焊丝RW18-002 | CHF101PR |  |  | 不保留 | 碳钢埋弧焊材，暂无石化产品，其他项目使用可能性较小
000000000080050805 | 烧结焊剂\SJ303 |  | SJ303 | 1000 | 800 | RG18-002 | 800 | KG | 10256.42 | 12.820525 | 711005;711006 | 乌兰合成氨尿素项目 |  | F1PRW0040290V0/B | 2018-04-20 | 2-3年 | 完工 | 不锈钢埋弧焊剂 匹配焊带RH18-002、RH18-001 | SJ303 |  |  | 不保留 | 国标不锈钢埋弧焊材，暂无石化产品，后续使用可能性较小 （RH18-001、RH18-002还有库存）
000000000080050787 | 烧结焊剂\SJ304 |  | SJ304 | 1000 | 800 | RG18-003 | 800 | KG | 10256.42 | 12.820525 | 711005;711006 | 乌兰合成氨尿素项目 |  | F1PRW0040290V0/B | 2018-04-20 | 2-3年 | 完工 | 不锈钢埋弧焊剂 匹配焊带RH18-002、RH18-001 | SJ304 |  |  | 不保留 | 国标不锈钢埋弧焊材，暂无石化产品，后续使用可能性较小
000000000080050002 | 焊带\EQ308 0.5×60mm NB/T 47018 | 0.5×60 | EQ308 | 1000 | 49.8 | RH13-001 | 49.8 | KG | 2596.57 | 52.13996 | 711001 | 3052煤制尿素项目 | 产品用 |  | 2013-04-28 | 5年以上 | 完工 | 不锈钢埋弧焊带GDS-308 匹配焊剂RG13-001（GXS-S300） | GXS-S300 |  |  | 不保留 | 国标不锈钢埋弧焊材，暂无石化产品，后续使用可能性较小
000000000080050003 | 焊带\EQ309 0.5×60mm NB/T 47018 | 0.5×60 | EQ309 | 1000 | 49.3 | RH13-002 | 49.3 | KG | 1892.63 | 38.39006 | 711001 | 3052煤制尿素项目 | 产品用 |  | 2013-05-19 | 5年以上 | 完工 | 不锈钢埋弧焊带GDS-309 匹配焊剂RG13-001（GXS-S300） | GXS-S300 |  |  | 不保留 | 国标不锈钢埋弧焊材，暂无石化产品，后续使用可能性较小
000000000080049987 | 焊带\EQ308L 0.5×60mm RCC-M | 0.5×60 | EQ308L | 1000 | 213.1 | RH13-003 | 213.1 | KG | 10198.96 | 47.85997 | 711001 | 3052煤制尿素项目 | 产品用 |  | 2013-04-16 | 5年以上 | 完工 | 不锈钢埋弧焊带GDS-308 匹配焊剂RG13-008（可用量0）（GXS-S300） | GXS-S300 |  |  | 不保留 | 国标不锈钢埋弧焊材，暂无石化产品，后续使用可能性较小
000000000080116158 | 焊带\EQ309L 0.5×60mm NB/T 47018 | 0.5×60 | EQ309L | 1000 | 287.9 | RH13-004 | 287.9 | KG | 16240.44 | 56.41 | 711001 | 3052煤制尿素项目 | 产品用 |  | 2013-06-24 | 5年以上 | 完工 | 不锈钢埋弧焊带 匹配焊剂RG13-008（可用量0）GXS-S300 | GXS-S300 |  |  | 不保留 | 国标不锈钢埋弧焊材，暂无石化产品，后续使用可能性较小
000000000080049990 | 焊带\EQ309LMo 0.5×30mm NB/T 47018 | 0.5×30 | EQ309LMo | 1000 | 46 | RH15-001 | 46 | KG | 3774.33 | 82.05065 | 711005;711006 | 乌兰合成氨尿素项目 |  |  | 2015-03-30 | 5年以上 | 完工 | 不锈钢埋弧焊带 匹配焊剂RG15-002（SJ316） | SJ316 |  |  | 不保留 | 国标不锈钢埋弧焊材，暂无石化产品，后续使用可能性较小
000000000080049992 | 焊带\EQ316L 0.5×30mm NB/T 47018 | 0.5×30 | EQ316L | 1000 | 17 | RH15-002 | 17 | KG | 871.75 | 51.27941 | 711005;711006 | 乌兰合成氨尿素项目 |  |  | 2015-03-30 | 5年以上 | 完工 | 不锈钢埋弧焊带 匹配焊剂RG15-002（SJ316） | SJ316 |  |  | 不保留 | 国标不锈钢埋弧焊材，暂无石化产品，后续使用可能性较小
000000000080049996 | 焊带\EQ347 0.5×30mm NB/T 47018 | 0.5×30 | EQ347 | 1000 | 682 | RH15-003 | 682 | KG | 29145.32 | 42.73507 | 711005;711006 | 乌兰合成氨尿素项目 |  |  | 2015-05-07 | 5年以上 | 完工 | 不锈钢埋弧焊带 匹配焊剂RG15-004（SJ305） | SJ305 |  |  | 不保留 | 国标不锈钢埋弧焊材，暂无石化产品，后续使用可能性较小
000000000080116157 | 焊带\EQ309L 0.5×30mm NB/T 47018 | 0.5×30 | EQ309L | 1000 | 143 | RH15-004 | 143 | KG | 7333.31 | 51.28189 | 711005;711006 | 乌兰合成氨尿素项目 |  |  | 2015-05-07 | 5年以上 | 完工 | 不锈钢埋弧焊带 匹配焊剂RG15-003（SJ304） | SJ304 |  |  | 不保留 | 国标不锈钢埋弧焊材，暂无石化产品，后续使用可能性较小
000000000080049997 | 焊带\EQ347 0.5×60mm NB/T 47018 | 0.5×60 | EQ347 | 1000 | 11815.1 | RH15-005 | 11815.1 | KG | 504919.54 | 42.73511 | 711005;711006 | 乌兰合成氨尿素项目 | 乌兰合成氨尿素项目 | F1WMPR0020030V0 A板 | 2015-05-07 | 5年以上 | 完工 | 不锈钢埋弧焊带 匹配焊剂RG15-004（SJ305） | SJ305 |  |  | 不保留 | 国标不锈钢埋弧焊材，暂无石化产品，后续使用可能性较小
000000000080116158 | 焊带\EQ309L 0.5×60mm NB/T 47018 | 0.5×60 | EQ309L | 1000 | 1480 | RH15-006 | 1480 | KG | 75896.72 | 51.28157 | 711005;711006 | 乌兰合成氨尿素项目 |  |  | 2015-05-07 | 5年以上 | 完工 | 不锈钢埋弧焊带 匹配焊剂RG15-003（SJ304） | SJ304 |  |  | 不保留 | 国标不锈钢埋弧焊材，暂无石化产品，后续使用可能性较小
000000000080049998 | 焊带\EQNiCrMo-3 0.5×60mm ASME SFA-5.14 | 0.5×60 | EQNiCrMo-3 | 1000 | 20 | RH15-007 | 20 | KG | 5128.19 | 256.4095 | 711005;711006 | 乌兰合成氨尿素项目 | 乌兰合成氨尿素项目 | F1WMPR0050030V0 版次：A 锅炉给水预热器 令号：711033 | 2015-08-21 | 5年以上 | 完工 | 镍基埋弧焊带 匹配焊剂RG15-008（SJ82B） | SJ82B |  |  | 不保留 | 镍基焊带剩余数量较小，后续其他项目无法使用
000000000080050001 | 焊带\EQ308 0.5×30mm NB/T 47018 | 0.5×30 | EQ308 | 1000 | 561.3 | RH16-001 | 561.3 | KG | 18997.84 | 33.84614 | 711010;711011 | 金道器识产品分离塔 | 3月计划 |  | 2016-05-18 | 4-5年 | 完工 | 不锈钢埋弧焊带 匹配焊剂RG16-002（GXS-S300，定额汇总中SJ601） | GXS-S300 |  |  | 不保留 | 国标不锈钢埋弧焊材，暂无石化产品，后续使用可能性较小
000000000080050000 | 焊带\EQ309(B) 0.5×30mm NB/T 47018 | 0.5×30 | EQ309(B) | 1000 | 546.4 | RH16-002 | 546.4 | KG | 23583.94 | 43.16241 | 711010;711011 | 金道器识产品分离塔 | 3月计划 |  | 2016-05-18 | 4-5年 | 完工 | 不锈钢埋弧焊带 匹配焊剂RG16-002（GXS-S300，定额汇总中SJ601） | GXS-S300 |  |  | 不保留 | 国标不锈钢埋弧焊材，暂无石化产品，后续使用可能性较小
000000000080049990 | 焊带\EQ309LMo 0.5×30mm NB/T 47018 | 0.5×30 | EQ309LMo | 1000 | 6 | RH16-003 | 6 | KG | 425.63 | 70.93833 | 711005;711006 | 乌兰合成氨尿素项目 | 3月计划 | F1PRW1600101910V0 | 2016-07-04 | 4-5年 | 完工 | 不锈钢埋弧焊带 匹配焊剂RG16-004（GXS-S300) | GXS-S300 |  |  | 不保留 | 国标不锈钢埋弧焊材，暂无石化产品，后续使用可能性较小
000000000080049992 | 焊带\EQ316L 0.5×30mm NB/T 47018 | 0.5×30 | EQ316L | 1000 | 421.4 | RH16-004 | 421.4 | KG | 21250.03 | 50.42722 | 711005;711006 | 乌兰合成氨尿素项目 | 3月计划 | F1PRW160010190V0 | 2016-07-04 | 4-5年 | 完工 | 不锈钢埋弧焊带 匹配焊剂RG16-004（GXS-S300) | GXS-S300 |  |  | 不保留 | 国标不锈钢埋弧焊材，暂无石化产品，后续使用可能性较小
000000000080049993 | 焊带\EQ316L 0.5×60mm NB/T 47018 | 0.5×60 | EQ316L | 1000 | 351.5 | RH16-005 | 351.5 | KG | 17725.21 | 50.42734 | 711005;711006 | 乌兰合成氨尿素项目 | 3月计划 | F1PRW160010190V0 | 2016-07-04 | 4-5年 | 完工 | 不锈钢埋弧焊带 匹配焊剂RG16-004（GXS-S300) | GXS-S300 |  |  | 不保留 | 国标不锈钢埋弧焊材，暂无石化产品，后续使用可能性较小
000000000080049991 | 焊带\EQ309LMo 0.5×60mm NB/T 47018 | 0.5×60 | EQ309LMo | 1000 | 103.8 | RH16-006 | 103.8 | KG | 7363.59 | 70.94017 | 711005;711006 | 乌兰合成氨尿素项目 | 3月计划 | F1PRW160010190V0 | 2016-07-04 | 4-5年 | 完工 | 不锈钢埋弧焊带 匹配焊剂RG16-004（GXS-S300) | GXS-S300 |  |  | 不保留 | 国标不锈钢埋弧焊材，暂无石化产品，后续使用可能性较小
000000000080049996 | 焊带\EQ347 0.5×30mm NB/T 47018 | 0.5×30 | EQ347 | 1000 | 521 | RH16-007 | 521 | KG | 28648.07 | 54.9867 | 711005;711006 | 乌兰合成氨尿素项目 |  | 2016年5月常规项目工艺性分包计划 编号HQC-CP-PSP-2016-5(1) | 2016-09-17 | 4-5年 | 完工 | 不锈钢埋弧焊带 匹配焊剂RG15-004（SJ305） | SJ305 |  |  | 不保留 | 国标不锈钢埋弧焊材，暂无石化产品，后续使用可能性较小
000000000080049993 | 焊带\EQ316L 0.5×60mm NB/T 47018 | 0.5×60 | EQ316L | 1000 | 126.8 | RH16-009 | 126.8 | KG | 5852.29 | 46.15371 | 711005;711006 | 乌兰合成氨尿素项目 | 产品用(配合焊剂：SJ316 批号：261303） | F1PRW0010200V0/B 不锈钢卷状焊带 FM316L-E（EQ316L） | 2016-11-16 | 4-5年 | 完工 | 不锈钢埋弧焊带 匹配焊剂RG16-005（SJ316） | SJ316 |  |  | 不保留 | 国标不锈钢埋弧焊材，暂无石化产品，后续使用可能性较小
000000000080049990 | 焊带\EQ309LMo 0.5×30mm NB/T 47018 | 0.5×30 | EQ309LMo | 1000 | 125.5 | RH16-010 | 125.5 | KG | 8259.4 | 65.81195 | 711005;711006 | 乌兰合成氨尿素项目 | 产品用（配合焊剂：SJ15F 批号：270241） | F1PRW0010200V0/B 不锈钢卷状焊带FZ316-D（EQ309LMO） | 2016-11-16 | 4-5年 | 完工 | 不锈钢埋弧焊带 匹配焊剂RG16-006（SJ15F） | SJ15F |  |  | 不保留 | 国标不锈钢埋弧焊材，暂无石化产品，后续使用可能性较小
000000000080049991 | 焊带\EQ309LMo 0.5×60mm NB/T 47018 | 0.5×60 | EQ309LMo | 1000 | 229.5 | RH16-012 | 229.5 | KG | 15103.85 | 65.81198 | 711005;711006 | 乌兰合成氨尿素项目 | 产品用（配合焊剂：SJ15F 批号：270241） | F1PRW0010200V0/B 不锈钢卷状焊带FZ316-D（EQ309LMO） | 2016-11-17 | 4-5年 | 完工 | 不锈钢埋弧焊带 匹配焊剂RG16-006（SJ15F） | SJ15F |  |  | 不保留 | 国标不锈钢埋弧焊材，暂无石化产品，后续使用可能性较小
000000000080050005 | 焊带\EQ309LNb 0.5×30mm NB/T 47018 | 0.5×30 | EQ309LNb | 1000 | 105 | RH16-013 | 105 | KG | 5833.32 | 55.55543 | 711005;711006 | 乌兰合成氨尿素项目 | 产品用（配合焊剂：SJ15F 批号：270241） | F1PRW0010200V0 REV.B 提料FZ347-D(EQ309LNB） | 2016-11-16 | 4-5年 | 完工 | 不锈钢埋弧焊带 匹配焊剂RG16-006（SJ15F） | SJ15F |  |  | 不保留 | 国标不锈钢埋弧焊材，暂无石化产品，后续使用可能性较小
000000000080116157 | 焊带\EQ309L 0.5×30mm NB/T 47018 | 0.5×30 | EQ309L | 1000 | 186.7 | RH16-014 | 186.7 | KG | 9893.49 | 52.99138 | 711005;711006 | 乌兰合成氨尿素项目 | 产品用(配合焊剂：SJ15F 批号：270241） | F1PRW0010200V0/B 不锈钢卷状焊带FZ308-D（EQ309L） | 2016-11-16 | 4-5年 | 完工 | 不锈钢埋弧焊带 匹配焊剂RG16-006（SJ15F） | SJ15F |  |  | 不保留 | 国标不锈钢埋弧焊材，暂无石化产品，后续使用可能性较小
000000000080050004 | 焊带\EQ309LNb 0.5×60mm NB/T 47018 | 0.5×60 | EQ309LNb | 1000 | 278 | RH16-015 | 278 | KG | 15444.42 | 55.55547 | 711005;711006 | 乌兰合成氨尿素项目 | 产品用(配合焊剂： SJ15F 批号：270241） | F1PRW0010200V0 REV.B 提料FZ347-D(EQ309LNB） | 2016-11-16 | 4-5年 | 完工 | 不锈钢埋弧焊带 匹配焊剂RG16-006（SJ15F） | SJ15F |  |  | 不保留 | 国标不锈钢埋弧焊材，暂无石化产品，后续使用可能性较小
000000000080116157 | 焊带\EQ309L 0.5×30mm NB/T 47018 | 0.5×30 | EQ309L | 1000 | 729 | RH18-001 | 729 | KG | 28038.45 | 38.46152 | 711005;711006 | 乌兰合成氨尿素项目 |  | F1PRW0040290V0/B | 2018-04-20 | 2-3年 | 完工 | 不锈钢埋弧焊带 匹配焊剂RG18-003（SJ304） | SJ304 |  |  | 不保留 | 国标不锈钢埋弧焊材，暂无石化产品，后续使用可能性较小
000000000080116157 | 焊带\EQ309L 0.5×30mm NB/T 47018 | 0.5×30 | EQ309L | 1000 | 672 | RH18-002 | 672 | KG | 31589.75 | 47.00856 | 711005;711006 | 乌兰合成氨尿素项目 |  | F1PRW0040290V0/B | 2018-04-20 | 2-3年 | 完工 | 不锈钢埋弧焊带 匹配焊剂RG18-003（SJ304） | SJ304 |  |  | 不保留 | 国标不锈钢埋弧焊材，暂无石化产品，后续使用可能性较小
000000000080050041 | 低合金钢焊条\E5515-B2 Φ3.2mm NB/T 47018 | Φ3.2 | E5515-B2 | 1000 | 460 | RJ13-014 | 460 | KG | 7079.37 | 15.38993 | 711001 | 3052煤制尿素项目 | 产品用 |  | 2013-11-13 | 5年以上 | 完工 | CrMo钢焊条(15CrMo/14Cr1Mo) |  |  |  | 不保留 | CrMo钢国标焊条，后续暂无无石化产品,如工装使用需预热，该焊材已存储5年以上，且包装不适宜长期储存。
000000000080050704 | 不锈钢焊丝\H1Cr24Ni13 Φ3.2mm GB/T 17854 | Φ3.2 | H1Cr24Ni13 | 1000 | 25 | RW13-006 | 25 | KG | 1111 | 44.44 | 711001 | 3052煤制尿素项目 | 产品用 |  | 2013-05-21 | 5年以上 | 完工 | 不锈钢埋弧焊丝309 匹配焊剂RG13-009（GXS-300（OA：SJ601) | GXS-300 |  |  | 不保留 | 石化产品用国标不锈钢埋弧焊材，暂无项目，后续使用可能性较小
000000000080050672 | 低合金钢焊丝\H08MnMoA Φ4.0mm NB/T 47018 | Φ4.0 | H08MnMoA | 1000 | 50 | RW13-007 | 50 | KG | 769.23 | 15.3846 | 711001 | 3052煤制尿素项目 | 产品用 |  | 2013-05-19 | 5年以上 | 完工 | CrMo钢埋弧焊丝 匹配焊剂RG13-007（可用量0）（SJ101） | SJ101 |  |  | 不保留 | CrMo钢国标埋弧焊材，后续暂无无石化产品，且相依焊剂不宜长期存储。
000000000080050839 | 碳钢焊丝\H08A Φ4.0mm NB/T 47018 | Φ4.0 | H08A | 1000 | 1000 | RW13-011 | 1000 | KG | 5555.56 | 5.55556 | 711001 | 3052煤制尿素项目 | 变压器油箱 |  | 2013-11-21 | 5年以上 | 完工 | 碳钢埋弧焊丝 匹配焊剂 | 没用过，找不到匹配焊剂 |  |  | 不保留 | 油箱埋弧焊用，后续暂无产品，其他项目使用可能性较小，建议报废
000000000080050685 | 低合金钢焊丝\ER55-B2 Φ4.0mm NB/T 47018 | Φ4.0 | ER55-B2 | 1000 | 8581 | RW13-017 | 8581 | KG | 131289.3 | 15.3 | 711001 | 3052煤制尿素项目 | 产品用 |  | 2013-07-25 | 5年以上 | 完工 | CrMo钢埋弧焊丝 匹配焊剂RG13-007 可用量：0（SJ101，有其它焊丝匹配的焊剂） | SJ101 |  |  | 不保留 | CrMo钢国标埋弧焊材，后续暂无无石化产品，且相依焊剂不宜长期存储。
000000000080050709 | 不锈钢焊丝\H12Cr24Ni13 Φ3.2mm NB/T 47018 | Φ3.2 | H12Cr24Ni13 | 1000 | 1759.6 | RW13-019 | 1759.6 | KG | 84220.21 | 47.86327 | 711001 | 3052煤制尿素项目 | 产品用 |  | 2013-07-05 | 5年以上 | 完工 | 不锈钢埋弧焊丝309 匹配焊剂RG13-009（GXS-300（OA：SJ601) | GXS-300 |  |  | 不保留 | 石化产品用国标不锈钢埋弧焊材，暂无项目，后续使用可能性较小
000000000080050617 | 碳钢焊丝（桶装）\H10Mn2 Φ4.0mm NB/T 47018 | Φ4.0 | H10Mn2 | 1000 | 1314 | RW13-022 | 1314 | KG | 10669.67 | 8.119992 | 711001 | 3052煤制尿素项目 | 产品用 |  | 2013-02-14 | 5年以上 | 完工 | 碳钢埋弧焊丝 匹配焊剂RG13-006（GXL-1101 SJ101） | SJ101：GXL-1101 |  |  | 不保留 | 碳钢埋弧焊材，暂无石化产品，其他项目使用可能性较小
000000000080050620 | 碳钢焊丝\H08MnA Φ4.0mm NB/T 47018 | Φ4.0 | H08MnA | 1000 | 46 | RW13-023 | 46 | KG | 334.21 | 7.265435 | 711001 | 3052煤制尿素项目 | 产品用 |  | 2013-08-09 | 5年以上 | 完工 | 碳钢埋弧焊丝 匹配焊剂RG13-006（GXL-1101 SJ101） | SJ101：GXL-1101 |  |  | 不保留 | 碳钢埋弧焊材，暂无石化产品，其他项目使用可能性较小
000000000080050616 | 碳钢焊丝（桶装）\H10Mn2 Φ3.2mm NB/T 47018 | Φ3.2 | H10Mn2 | 1000 | 437 | RW13-024 | 437 | KG | 3548.29 | 8.119657 | 711001 | 3052煤制尿素项目 | 产品用 |  | 2013-11-19 | 5年以上 | 完工 | 碳钢埋弧焊丝 匹配焊剂RG13-006（GXL-1101 SJ101） | SJ101：GXL-1101 |  |  | 不保留 | 碳钢埋弧焊材，暂无石化产品，其他项目使用可能性较小
000000000080050702 | 不锈钢焊丝\H08Cr21Ni10 Φ3.2mm NB/T 47018 | Φ3.2 | H08Cr21Ni10 | 1000 | 673 | RW13-031 | 673 | KG | 24443.36 | 36.32 | 711001 | 3052煤制尿素项目 |  |  | 2013-02-13 | 5年以上 | 完工 | 不锈钢埋弧焊丝309 匹配焊剂RG13-009（GXS-300（OA：SJ601) | GXS-300 |  |  | 不保留 | 石化产品用国标不锈钢埋弧焊材，暂无项目，后续使用可能性较小
000000000080050702 | 不锈钢焊丝\H08Cr21Ni10 Φ3.2mm NB/T 47018 | Φ3.2 | H08Cr21Ni10 | 1000 | 675 | RW13-032 | 675 | KG | 24523.18 | 36.33064 | 711001 | 3052煤制尿素项目 |  |  | 2013-04-12 | 5年以上 | 完工 | 不锈钢埋弧焊丝309 匹配焊剂RG13-009（GXS-300（OA：SJ601) | GXS-300 |  |  | 不保留 | 石化产品用国标不锈钢埋弧焊材，暂无项目，后续使用可能性较小
000000000080050648 | 低合金钢焊丝\H08CrMoA Φ4.0mm NB/T 47018 | Φ4.0 | H08CrMoA | 1000 | 5243 | RW15-003 | 5243 | KG | 143398.53 | 27.35047 | 711005;711006 | 乌兰合成氨尿素项目 |  |  | 2015-03-30 | 5年以上 | 完工 | CrNo钢埋弧焊丝 匹配焊剂RG15-001（SJ101） | SJ101 |  |  | 不保留 | CrMo钢国标埋弧焊材，后续暂无无石化产品，且相依焊剂不宜长期存储。
000000000080050617 | 碳钢焊丝（桶装）\H10Mn2 Φ4.0mm NB/T 47018 | Φ4.0 | H10Mn2 | 1000 | 225 | RW15-012 | 225 | KG | 1826.89 | 8.119511 | 711005;711006 | 乌兰合成氨尿素项目 | 用于乌兰合成氨尿素项目 | F1WMPR0040030V0 | 2015-05-21 | 5年以上 | 完工 | 碳钢埋弧焊丝 匹配焊剂RG15-005（SJ101，威尔） | SJ101：威尔 |  |  | 不保留 | 匹配焊剂已无库存，后续暂无项目使用
000000000080050616 | 碳钢焊丝（桶装）\H10Mn2 Φ3.2mm NB/T 47018 | Φ3.2 | H10Mn2 | 1000 | 207 | RW15-013 | 207 | KG | 1698.45 | 8.205072 | 711005;711006 | 乌兰合成氨尿素项目 | 用于乌兰合成氨尿素项目 | F1WMPR0040030V0 | 2015-05-21 | 5年以上 | 完工 | 碳钢埋弧焊丝 匹配焊剂RG15-006（SJ101，威尔） | SJ101：威尔 |  |  | 不保留 | 匹配焊剂已无库存，后续暂无项目使用
000000000080050620 | 碳钢焊丝\H08MnA Φ4.0mm NB/T 47018 | Φ4.0 | H08MnA | 1000 | 275 | RW15-014 | 275 | KG | 3055.55 | 11.11109 | 711005;711006 | 乌兰合成氨尿素项目 | 用于乌兰合成氨尿素项目 | F1WMPR0040030V0 | 2015-05-21 | 5年以上 | 完工 | 碳钢埋弧焊丝 匹配焊剂RG15-007（HJ431） | HJ431 |  |  | 不保留 | 碳钢埋弧焊材，暂无石化产品，其他项目使用可能性较小
000000000080050702 | 不锈钢焊丝\H08Cr21Ni10 Φ3.2mm NB/T 47018 | Φ3.2 | H08Cr21Ni10 | 1000 | 770 | RW16-001 | 770 | KG | 19743.62 | 25.64106 | 711010;711011 | 金道器识产品分离塔 | 3月计划 |  | 2016-05-18 | 4-5年 | 完工 | 不锈钢埋弧焊丝308 匹配焊剂RG16-001（GXS-300） | GXS-300 |  |  | 不保留 | 石化产品用国标不锈钢埋弧焊材，暂无项目，后续使用可能性较小
000000000080050675 | 低合金钢焊丝\ER55-Ni2/H09MnNiDR Φ3.2mm NB/T 47 | Φ3.2 | ER55-Ni2/H09MnNiDR | 1000 | 582.8 | RW16-011 | 582.8 | KG | 19924.79 | 34.18804 | 711005;711006 | 乌兰合成氨尿素项目 | 3月计划 | F1PRW160010190V0 | 2016-07-04 | 4-5年 | 完工 | 低合金钢埋弧焊丝（低温钢） 匹配焊剂RG16-003（SJ208DR） | SJ208DR |  |  | 不保留 | 低温容器埋弧焊用焊丝，后续暂无产品，使用可能性较小，建议报废
000000000080050629 | 碳钢焊丝\ER55-Ni3 Φ2.4mm NB/T 47018 | Φ2.4 | ER55-Ni3 | 1000 | 25.5 | RW16-013 | 25.5 | KG | 1198.72 | 47.00863 | 711005;711006 | 乌兰合成氨尿素项目 | 3月计划 | F1PRW160010190V0 | 2016-08-16 | 4-5年 | 完工 | 碳钢焊丝（低温容器） |  |  |  | 不保留 | 低温容器氩弧焊丝，后续暂无产品，使用可能性较小
000000000080050617 | 碳钢焊丝（桶装）\H10Mn2 Φ4.0mm NB/T 47018 | Φ4.0 | H10Mn2 | 1000 | 4836.5 | RW17-009 | 310 | KG | 1854.73 | 5.983 | 711005;711006 | 乌兰合成氨尿素项目 | 兴安盟变换装置项目用焊材 | F1PRW0020200V0 | 2017-04-28 | 3-4年 | 完工 | 碳钢埋弧焊丝 匹配焊剂RG17-001 | CHF101PR |  |  | 不保留 | 碳钢埋弧焊材，暂无石化产品，其他项目使用可能性较小
000000000080050616 | 碳钢焊丝（桶装）\H10Mn2 Φ3.2mm NB/T 47018 | Φ3.2 | H10Mn2 | 1000 | 500 | RW17-014 | 500 | KG | 3611.11 | 7.22222 | 711005;711006 | 乌兰合成氨尿素项目 | 产品用 | F1PRW0010290V0/A | 2017-08-21 | 3-4年 | 完工 | 碳钢埋弧焊丝，匹配焊剂RG17-002（CHF101R） | CHF101R |  |  | 不保留 | 碳钢埋弧焊材，暂无石化产品，其他项目使用可能性较小
000000000080050634 | 碳钢焊丝\ER55-Ni3 Φ1.2mm NB/T 47018 | Φ1.2 | ER55-Ni3 | 1000 | 1226 | RW17-016 | 1226 | KG | 57632.49 | 47.00856 | 711005;711006 | 乌兰合成氨尿素项目 |  | F1PRW0030290V0/A | 2017-10-26 | 3-4年 | 完工 | 碳钢焊丝（低温容器） |  |  |  | 不保留 | 低温容器氩弧焊丝，后续暂无产品，使用可能性较小
000000000080050636 | 碳钢焊丝\HS09MnNiDR Φ2.4mm NB/T 47018 | Φ2.4 | HS09MnNiDR | 1000 | 97.35 | RW17-017 | 97.35 | KG | 4576.34 | 47.00914 | 711005;711006 | 乌兰合成氨尿素项目 |  | F1PRW0020290V0/A | 2017-11-10 | 3-4年 | 完工 | 碳钢焊丝（低温容器） |  |  |  | 不保留 | 低温容器氩弧焊丝，后续暂无产品，使用可能性较小
000000000080050675 | 低合金钢焊丝\ER55-Ni2/H09MnNiDR Φ3.2mm NB/T 47 | Φ3.2 | ER55-Ni2/H09MnNiDR | 1000 | 650 | RW17-018 | 650 | KG | 21111.11 | 32.47863 | 711005;711006 | 乌兰合成氨尿素项目 |  | F1PRW0020290V0/A | 2017-11-10 | 3-4年 | 完工 | 低合金钢埋弧焊丝（低温钢） 匹配焊剂RG17-003（SJ208DR） | SJ208DR |  |  | 不保留 | 低温容器埋弧焊用焊丝，后续暂无产品，使用可能性较小
000000000080050687 | 低合金钢焊丝\ER55-Ni2/H09MnNiDR Φ4.0mm NB/T 47 | Φ4.0 | ER55-Ni2/H09MnNiDR | 1000 | 4907 | RW17-019 | 4907 | KG | 159372.89 | 32.47868 | 711005;711006 | 乌兰合成氨尿素项目 |  | F1PRW0020290V0/A | 2017-11-10 | 3-4年 | 完工 | 低合金钢埋弧焊丝（低温钢） 匹配焊剂RG17-003 | SJ208DR |  |  | 不保留 | 低温容器埋弧焊用焊丝，后续暂无产品，使用可能性较小
000000000080050620 | 碳钢焊丝\H08MnA Φ4.0mm NB/T 47018 | Φ4.0 | H08MnA | 1000 | 2193 | RW18-002 | 2193 | KG | 17993.95 | 8.205176 | 711005;711006 | 乌兰合成氨尿素项目 | 产品用 | F1PRW0040290V0/B | 2018-03-15 | 3-4年 | 完工 | 碳钢埋弧焊丝 匹配焊剂RG18-001 | CHF101PR |  |  | 不保留 | 碳钢埋弧焊材，暂无石化产品，其他项目使用可能性较小
000000000080050620 | 碳钢焊丝\H08MnA Φ4.0mm NB/T 47018 | Φ4.0 | H08MnA | 1000 | 25 | W12-006 | 25 | KG | 181.5 | 7.26 |  | 通用 | 焊工培训 |  | 2012-02-15 | 5年以上 | 无 | 碳钢埋弧焊丝 匹配焊剂G14-002（GXL-D1101 SJ101） | SJ101：GXL-D1101 |  |  | 不保留 | 相应匹配焊剂已无库存，且焊丝剩余量较少，匹配采购焊剂无意义，后续项目无法使用。
000000000080050617 | 碳钢焊丝（桶装）\H10Mn2 Φ4.0mm NB/T 47018 | Φ4.0 | H10Mn2 | 1000 | 350 | W14-010 | 350 | KG | 2306.58 | 6.590229 | 711005;711006 | 乌兰合成氨尿素项目 |  |  | 2014-11-26 | 5年以上 | 完工 | 碳钢埋弧焊丝 匹配焊剂RG13-006（GXL-1101 SJ101） | SJ101：GXL-D1101 |  |  | 不保留 | 碳钢埋弧焊材，暂无石化产品，其他项目使用可能性较小
Note on D54: 作者: OA中为308